## Sheet1
Replicate | Plain | Arag | Quartz | Glass Fiber | Bioglass | Dol | Str | Dol/Str | Ceramic
1 | 3.164 | 1.832 | 3.418 | 1.645 | 1.449 | 1.681 | 2.887 | 1.473 | 7.163 | Roughness (microns)
2 | 1.85 | 3.617 | 3.36 | 1.886 | 1.425 | 2.155 | 2.022 | 2.228 | 4.406
3 | 1.712 | 2.2 | 3.504 | 2.11 | 1.927 | 2.84 | 1.907 | 2.259 | 7.404
1 | 1.56722 | 1.41821 | 1.80616 | 1.43975 | 1.38278 | 1.27378 | 1.51541 | 1.3796 | 1.93965 | Surface Area Ratio (dimensionless)
2 | 1.63697 | 1.60271 | 2.01279 | 1.29569 | 1.26524 | 1.28407 | 1.44215 | 1.38669 | 1.63723
3 | 1.40021 | 1.44135 | 1.8441 | 1.36964 | 1.61712 | 1.57017 | 1.43495 | 1.46591 | 2.01396